## Data
Model | Vintage | Module Area [m^2] | Material | Series Cells | Parallel C-S | Isco | Voco | Impo | Vmpo | aIsc | aImp | C0 | C1 | BVoco | mBVoc | BVmpo | mBVmp | n | C2 | C3 | A0 | A1 | A2 | A3 | A4 | B0 | B1 | B2 | B3 | B4 | B5 | d(Tc) | fd | a | b | C4 | C5 | Ixo | Ixxo | C6 | C7 | Data Source
aSiMicro03036 |  | 1.42 |  | 180 | 1 | 0.806778 | 230.438 | 0.66841 | 169.889 | 0.001096 | 0.000972 | 0.999782 | 0.00021843 | -0.77364 | 0 | -0.52344 | 0 | 3.0465 | 0.114295 | -2.82427 | 0.9385342 | 0.1256273 | -0.07004816 | 0.00940505 | -0.0004121459 | 1 | -0.002965637 | 0.0003966785 | -1.667771e-05 | 2.794229e-07 | -1.724964e-09 | 3 | 1 | -3.495404 | -0.1288155 | 0.971026 | 0.0289739 | 0.760934 | 0.474057 | 1.04883 | -0.0488349 | 1
aSiMicro03038 |  | 1.42 |  | 180 | 1 | 0.76829 | 223.69 | 0.624523 | 162.446 | 0.001096 | 0.000972 | 1.01794 | -0.0179429 | -0.77364 | 0 | -0.52344 | 0 | 2.9715 | 0.117331 | -3.14874 | 1.036285 | 0.00474413 | -0.02452763 | 0.003102036 | -0.0001206411 | 1 | -0.002965637 | 0.0003966785 | -1.667771e-05 | 2.794229e-07 | -1.724964e-09 | 3 | 1 | -3.566608 | -0.08217382 | 1.00828 | -0.00828133 | 0.724587 | 0.437334 | 1.06633 | -0.0663349 | 1
aSiTandem72-46 |  | 0.79 |  | 38 | 1 | 1.10594 | 59.9138 | 0.887437 | 44.5723 | 0.000913 | 0.001675 | 0.987554 | 0.012446 | -0.203224 | 0 | -0.142614 | 0 | 2.764 | -0.230088 | -4.06133 | 0.8919885 | 0.1553029 | -0.06370944 | 0.006929237 | -0.0002470186 | 1 | -0.003205996 | 0.0004033104 | -1.713958e-05 | 2.878534e-07 | -1.776843e-09 | 3 | 1 | -3.515526 | -0.1274008 | 0.98744 | 0.0125598 | 1.03181 | 0.626962 | 1.07179 | -0.0717933 | 1
aSiTandem90-31 |  | 0.79 |  | 38 | 1 | 1.11362 | 60.2213 | 0.86484 | 44.2755 | 0.000913 | 0.001675 | 0.97937 | 0.02063 | -0.203224 | 0 | -0.142614 | 0 | 3.0414 | -0.0204812 | -3.03001 | 0.9396851 | 0.08506502 | -0.03254538 | 0.002591856 | -6.091046e-05 | 1 | -0.003205996 | 0.0004033104 | -1.713958e-05 | 2.878534e-07 | -1.776843e-09 | 3 | 1 | -3.378668 | -0.08996287 | 0.980486 | 0.0195136 | 1.01713 | 0.604894 | 1.05002 | -0.0500235 | 1
aSiTriple28324 |  | 1.01 |  | 11 | 2 | 4.62104 | 23.0919 | 3.72199 | 16.5439 | 0.000981 | 0.001494 | 1.06851 | -0.0685119 | -0.089144 | 0 | -0.054637 | 0 | 4.4809 | -0.824825 | -5.00069 | 0.9470294 | 0.132538 | -0.08154742 | 0.01275948 | -0.0006873503 | 1 | -0.0003441032 | 3.555374e-05 | -7.31484e-07 | 5.371082e-09 | -9.225711e-11 | 3 | 1 | -3.41378 | -0.1380289 | 1.03197 | -0.0319711 | 4.29504 | 2.51954 | 1.14692 | -0.146917 | 1
aSiTriple28325 |  | 1.01 |  | 11 | 2 | 4.38626 | 23.2151 | 3.50416 | 16.7449 | 0.000981 | 0.001494 | 1.06253 | -0.0625287 | -0.089144 | 0 | -0.054637 | 0 | 4.501 | -0.477835 | -3.29419 | 1.035239 | 0.01252105 | -0.02981755 | 0.003676411 | -0.0001397603 | 1 | -0.0003441032 | 3.555374e-05 | -7.31484e-07 | 5.371082e-09 | -9.225711e-11 | 3 | 1 | -3.58183 | -0.09718562 | 1.03755 | -0.0375542 | 4.05401 | 2.36981 | 1.13607 | -0.136074 | 1
CdTe75638 |  | 0.72 |  | 116 | 1 | 1.17713 | 88.2342 | 1.01428 | 64.4619 | 0.00051 | 0.000297 | 0.988567 | 0.0114328 | -0.214484 | 0 | -0.166692 | 0 | 1.2468 | -0.985481 | -19.2999 | 0.9284897 | 0.08282643 | -0.02698128 | 0.002895466 | -0.0001053003 | 1 | -0.003159504 | 0.0004144566 | -1.74094e-05 | 2.870862e-07 | -1.748383e-09 | 3 | 1 | -3.439115 | -0.1105724 | 0.991385 | 0.00861498 | 1.14183 | 0.678999 | 1.11218 | -0.112183 | 1
CdTe75669 |  | 0.72 |  | 116 | 1 | 1.14486 | 89.1527 | 0.973822 | 64.8687 | 0.00051 | 0.000297 | 1.00451 | -0.00450815 | -0.214484 | 0 | -0.166692 | 0 | 1.3755 | -0.858319 | -16.5873 | 0.9875895744 | 0.01467286 | -0.003924308 | 9.745336e-05 | -2.810669e-06 | 1 | -0.003159504 | 0.0004144566 | -1.74094e-05 | 2.870862e-07 | -1.748383e-09 | 3 | 1 | -3.262124 | -0.0915299 | 1.00243 | -0.00242744 | 1.10271 | 0.65196 | 1.12049 | -0.120492 | 1
CIGS1-001 |  | 0.729 |  | 66 | 2 | 2.45681 | 43.3305 | 2.1877 | 34.362 | 0.000131 | -0.000308 | 0.965083 | 0.0349166 | -0.132858 | 0 | -0.129492 | 0 | 1.4431 | 0.0642704 | -11.1794 | 0.9246684 | 0.06932563 | -0.0145897 | 0.001459124 | -6.318216e-05 | 1 | -0.003969833 | 0.0004927563 | -2.037896e-05 | 3.365744e-07 | -2.053208e-09 | 3 | 1 | -3.319242 | -0.1030407 | 0.979407 | 0.0205933 | 2.41008 | 1.58093 | 1.07198 | -0.0719802 | 1
CIGS8-001 |  | 0.729 |  | 66 | 2 | 2.49851 | 43.463 | 2.07375 | 33.9159 | 0.000131 | -0.000308 | 0.931504 | 0.0684963 | -0.132858 | 0 | -0.129492 | 0 | 1.9178 | 0.18778 | -11.6899 | 0.8773095 | 0.1375943 | -0.04737211 | 0.007987105 | -0.0005160616 | 1 | -0.003969833 | 0.0004927563 | -2.037896e-05 | 3.365744e-07 | -2.053208e-09 | 3 | 1 | -3.37292 | -0.1091417 | 0.964357 | 0.0356427 | 2.36386 | 1.47114 | 1.01688 | -0.0168825 | 1
CIGS39013 |  | 1.75 |  | 72 | 1 | 5.83086 | 41.7729 | 4.45491 | 29.5848 | -0.000251 | -0.000605 | 0.915944 | 0.0840556 | -0.105408 | 0 | -0.103824 | 0 | 2.0039 | -0.47988 | -17.2477 | 0.9165675 | 0.07230281 | -0.01197628 | 0.0009327791 | -3.162638e-05 | 1 | -0.002025886 | 0.0002962595 | -1.292551e-05 | 2.27912e-07 | -1.500418e-09 | 3 | 1 | -3.353964 | -0.08845908 | 0.956503 | 0.043497 | 5.19124 | 2.8921 | 1.06622 | -0.0662216 | 1
CIGS39017 |  | 1.75 |  | 72 | 1 | 6.06558 | 41.6701 | 4.74149 | 29.3889 | -0.000251 | -0.000605 | 0.957209 | 0.0427911 | -0.105408 | 0 | -0.103824 | 0 | 1.6689 | -0.832765 | -21.5451 | 0.8761157 | 0.1239946 | -0.03319538 | 0.004264395 | -0.000213224 | 1 | -0.002025886 | 0.0002962595 | -1.292551e-05 | 2.27912e-07 | -1.500418e-09 | 3 | 1 | -3.394046801 | -0.1172129 | 0.990859 | 0.0091411 | 5.47936 | 3.02632 | 1.13607 | -0.136067 | 1
HIT05662 |  | 1.26 |  | 72 | 1 | 5.46227 | 50.9435 | 5.12268 | 42.0476 | 0.000437 | 1e-06 | 1.00199 | -0.00199345 | -0.126936 | 0 | -0.1314 | 0 | 1.0876 | -0.0322103 | -11.3097 | 0.9261513 | 0.06422255 | -0.01095271 | 0.0008258094 | -2.659553e-05 | 1 | -0.001924375 | 0.000269291 | -1.190756e-05 | 2.128622e-07 | -1.421332e-09 | 3 | 1 | -3.366151 | -0.1122359 | 0.991532 | 0.00846797 | 5.45731 | 3.82897 | 1.09647 | -0.0964748 | 1
HIT05667 |  | 1.26 |  | 72 | 1 | 5.3747 | 50.7105 | 5.04798 | 41.8914 | 0.000437 | 1e-06 | 1.00402 | -0.00402141 | -0.126936 | 0 | -0.1314 | 0 | 1.1001 | 0.0521894 | -9.79459 | 0.8782354 | 0.1349084 | -0.04559043 | 0.007608035 | -0.0004830069 | 1 | -0.001924375 | 0.000269291 | -1.190756e-05 | 2.128622e-07 | -1.421332e-09 | 3 | 1 | -3.496575 | -0.1159648 | 0.996121 | 0.00387898 | 5.33519 | 3.73609 | 1.10417 | -0.104173 | 1
mSi0166 |  | 0.3429 |  | 36 | 1 | 2.65994 | 22.0341 | 2.44501 | 17.9879 | 0.00057 | 0.000102 | 0.97393 | 0.0260699 | -0.071892 | 0 | -0.07398 | 0 | 1.2413 | 0.251588 | -10.1003 | 0.9290464 | 0.06773586 | -0.01553483 | 0.00145367 | -4.645033e-05 | 1 | -0.003406575 | 0.0004324603 | -1.817782e-05 | 3.080998e-07 | -1.921556e-09 | 3 | 1 | -3.60562 | -0.1375706 | 0.991535 | 0.00846527 | 2.65475 | 1.79352 | 1.068 | -0.0679951 | 1
mSi0188 |  | 0.3429 |  | 36 | 1 | 2.66695 | 22.04 | 2.45554 | 18.0645 | 0.00057 | 0.000102 | 0.973512 | 0.0264878 | -0.071892 | 0 | -0.07398 | 0 | 1.2334 | 0.309279 | -9.75256 | 0.9271617 | 0.07095902 | -0.01681005 | 0.001603701 | -5.19416e-05 | 1 | -0.003406575 | 0.0004324603 | -1.817782e-05 | 3.080998e-07 | -1.921556e-09 | 3 | 1 | -3.600433 | -0.14373 | 0.991682 | 0.0083177 | 2.6577 | 1.8197 | 1.05645 | -0.0564543 | 1
mSi0247 |  | 0.3429 |  | 36 | 1 | 2.66563 | 21.8976 | 2.45617 | 18.0062 | 0.00057 | 0.000102 | 0.975365 | 0.0246352 | -0.071892 | 0 | -0.07398 | 0 | 1.1977 | 0.308309 | -11.0377 | 0.9489183 | 0.04618984 | -0.008636704 | 0.0006998963 | -2.104406e-05 | 1 | -0.003406575 | 0.0004324603 | -1.817782e-05 | 3.080998e-07 | -1.921556e-09 | 3 | 1 | -3.559493 | -0.08753501 | 0.990663 | 0.00933687 | 2.66098 | 1.84898 | 1.04884 | -0.0488448 | 1
mSi0251 |  | 0.3429 |  | 36 | 1 | 2.66808 | 21.901 | 2.45596 | 17.9402 | 0.00057 | 0.000102 | 0.979792 | 0.0202083 | -0.071892 | 0 | -0.07398 | 0 | 1.2057 | 0.280554 | -10.903 | 0.9500125 | 0.04604176 | -0.009260927 | 0.0008044357 | -2.646388e-05 | 1 | -0.003406575 | 0.0004324603 | -1.817782e-05 | 3.080998e-07 | -1.921556e-09 | 3 | 1 | -3.564202 | -0.0860291 | 0.991945 | 0.00805532 | 2.65892 | 1.8417 | 1.05466 | -0.0546629 | 1
mSi460A8 |  | 0.647 |  | 36 | 1 | 4.93793 | 21.3579 | 4.53381 | 17.0724 | 0.000538 | 0.000187 | 1.00192 | -0.0019245 | -0.070524 | 0 | -0.075492 | 0 | 1.1225 | 0.016359 | -11.8024 | 0.8880434 | 0.1286185 | -0.04577477 | 0.007623498 | -0.000476533 | 1 | -0.003062352 | 0.000399089 | -1.647811e-05 | 2.750644e-07 | -1.724455e-09 | 3 | 1 | -3.70311 | -0.146475 | 0.991489 | 0.00851111 | 4.92253 | 3.23441 | 1.11158 | -0.111581 | 1
mSi460BB |  | 0.647 |  | 36 | 1 | 4.83742 | 21.6667 | 4.47063 | 17.4573 | 0.000538 | 0.000187 | 0.98741 | 0.0125904 | -0.070524 | 0 | -0.075492 | 0 | 1.2754 | -0.106316 | -12.8375 | 0.9314267 | 0.06301129 | -0.0128857 | 0.001057739 | -3.288174e-05 | 1 | -0.003062352 | 0.000399089 | -1.647811e-05 | 2.750644e-07 | -1.724455e-09 | 3 | 1 | -3.367494 | -0.1086655 | 0.993232 | 0.0067681 | 4.61789 | 3.15979 | 1.07622 | -0.0762168 | 1
xSi11246 |  | 0.647 |  | 36 | 1 | 4.975 | 21.9851 | 4.43791 | 17.3352 | 0.000601 | 0.000686 | 1.03971 | -0.0397095 | -0.072612 | 0 | -0.071028 | 0 | 1.1141 | -0.20773 | -11.0406 | 0.9268449 | 0.0726738 | -0.01858099438 | 0.002134094 | -9.69657e-05 | 1 | -0.002270041 | 0.0003040216 | -1.262333e-05 | 2.143096e-07 | -1.387058e-09 | 3 | 1 | -3.432491 | -0.09679012 | 1.00559 | -0.00559205 | 4.91332 | 3.17821 | 1.17246 | -0.172463 | 1
xSi12922 |  | 0.647 |  | 36 | 1 | 4.98327 | 21.9461 | 4.48661 | 17.39 | 0.000601 | 0.000686 | 1.03156 | -0.0315639 | -0.072612 | 0 | -0.071028 | 0 | 1.0572 | -0.303207 | -13.4108 | 0.8983464 | 0.1114196 | -0.03627993 | 0.005573617 | -0.00032319 | 1 | -0.002270041 | 0.0003040216 | -1.262333e-05 | 2.143096e-07 | -1.387058e-09 | 3 | 1 | -3.575331 | -0.1459739 | 1.00396 | -0.00395849 | 4.92147 | 3.17922 | 1.15457 | -0.154571 | 1

## Legend
Test and Calculation Description
The values are calculated based on outdoor testing of one or more modules of each type, conducted using a dual-axis tracker at Sandia National Laboratories.
The values and coefficients in this file are calculated using the method described in the Sandia Photovoltaic Array Performance Model
(King, Boyson and Kratochvil, 2004) |  | www.sandia.gov/pv/docs/PDF/King%20SAND.pdf
All values notated by "o" are at Standard Test Conditions (STC), 1000 W/m2, 25C, AM1.5, 0-deg AOI.
All temperature coefficients are calculated based on module-level testing under stable clear sky conditions.
(E) | This symbol in Vintage column indicates that primary module performance parameters (Isco, Impo, Voco, Vmpo) are from manufacturer datasheet.
However, temperature coefficients and all other coefficients are based on test results for similar modules from same manufactuer.
Heading | Description
Model | NREL Test Module Identifier
Vintage | Year manufactured
Area | Total module area including the frame, (m2)
Material | Solar cell material
Series_Cells | Number of cells in series in each cell-string in the module
Parallel_C-S | Number of parallel cell-strings in the module
Isco | Isc at STC, (A)
Voco | Voc at STC, (V)
Impo | Imp at STC, (A)
Vmpo | Vmp at STC, (V)
αIsc | Module Isc temperature coefficient, normalized, (1/C)
αImp | Module Imp temperature coefficient, normalized, (1/C)
C0 | Coefficient relating Imp to effective irradiance, (dim)
C1 | Coefficient relating Imp to effective irradiance, (dim)
βVoco | Module Voc temperature coefficient at 1000 W/2, (V/C)
mβVoc | Irradiance dependence of βVoc, typically zero, (V/C)
βVmpo | Module Vmp temperature coefficient at 1000 W/2, (V/C)
mβVmp | Irradiance dependence of βBVmp, typically zero, (V/C)
n | Cell diode factor (dim)
C2 | Coefficient relating Vmp to effective irradiance, (dim)
C3 | Coefficient relating Vmp to effective irradiance, (1/V)
A0 | Polynomial coefficient defining spectral (air mass) influence on Isc
A1 | Polynomial coefficient defining spectral (air mass) influence on Isc
A2 | Polynomial coefficient defining spectral (air mass) influence on Isc
A3 | Polynomial coefficient defining spectral (air mass) influence on Isc
A4 | Polynomial coefficient defining spectral (air mass) influence on Isc
B0 | Polynomial coefficient relating optical effects to solar angle-of-incidence
B1 | Polynomial coefficient relating optical effects to solar angle-of-incidence
B2 | Polynomial coefficient relating optical effects to solar angle-of-incidence
B3 | Polynomial coefficient relating optical effects to solar angle-of-incidence
B4 | Polynomial coefficient relating optical effects to solar angle-of-incidence
B5 | Polynomial coefficient relating optical effects to solar angle-of-incidence
d(Tc) | Temperature difference between cell and module back at 1000 W/m2
fd | Fraction of POA diffuse irradiance used by module; default FP=1, HCPV=0, LCPV=?
a | Coefficient relating module temperature to wind speed, irradiance, ambient temperature
b | Coefficient relating module temperature to wind speed, irradiance, ambient temperature
C4 | Coefficient relating Ix to effective irradiance, (dim)
C5 | Coefficient relating Ix to effective irradiance, (dim)
Ixo | Current at V= 1/2 Voc, (A) | Used to define the current-voltage curve
Ixxo | Current at V= 1/2( Voc+Vmp), (A) | Used to define the current-voltage curve
C6 | Coefficient relating Ixx to effective irradiance, (dim)
C7 | Coefficient relating Ixx to effective irradiance, (dim)
Ms | Number of modules in series in a module-string | Additional heading for implementation at array level (not in current datasheet)
Mp | Number of parallel module-strings | Additional heading for implementation at array level (not in current datasheet)
Eg | Global normal irradiance or Egni (W/m2) | Additional heading for implementation of model (not in current datasheet)
Eb | Direct beam irradiance in the plane-of-module (W/m2) | Additional heading for implementation of model (not in current datasheet)
Edni | Direct normal irradiance (W/m2) | Additional heading for implementation of model (not in current datasheet)
Eb/Eg | Beam to global irradiance ratio; default 0.9 per ASTM G 173 | Additional heading for implementation of model (not in current datasheet)

## Flags for data sources
Code | Description
1 | Measured at Sandia Labs
2 | Copied from spec sheet or nameplate
3 | Copied from measured module
4 | Estimated from measured data
5 | Default coefficients for a given class of module

## Defaults
Wind speed and delta T
Module Type | Mount | a | b | deltaT [C]
Glass/cell/glass | Open rack | -3.47 | -0.0594 | 3
Glass/cell/polymer sheet | Open rack | -3.56 | -0.075 | 3
Polymer/thin-film/stell | Open rack | -3.58 | -0.113 | 3
22x Linear Concentrator | Tracker | -3.23 | -0.13 | 13
Air mass
Module type | A0 | A1 | A2 | A3 | A4
Glass/c-Si | 0.9315 | 0.0597 | -0.0107 | 0.0008 | -2e-05
Glass/mc-Si | 0.9219 | 0.0709 | -0.0143 | 0.0012 | -3e-05
CIGS
CdTe
AR coated glass
Angle of Incidence
Module type | B0 | B1 | B2 | B3 | B4 | B5
Standard glass/cell | 1 | -0.002438 | 0.0003103 | -1.246e-05 | 2.112e-07 | -1.359e-09
AR Glass/cell
C Coefficients and diode (median values)
Material | C0 | C | C2 | C3 | C4 | C5 | C6 | C7 | n
mc-Si | 0.991 | 0.009 | -0.117 | -10.991 | 0.9866 | 0.0134 | 1.1183 | -0.1183 | 1.35
c-Si | 1.0039 | -0.0039 | 0.004408 | -8.35094 | 0.993 | 0.007 | 1.12465 | -0.12465 | 1.289

## Test Notes
NREL Identifier | Test Group | Thermal Test1 | Angle of Incidence2
aSiMicro03036 | 2 |  | x
aSiMicro03038 | 1 | x
aSiTandem72-46 | 2 |  | x
aSiTandem90-31 | 1 | x
aSiTriple28324 | 2 |  | x
aSiTriple28325 | 1 | x
CdTe75638 | 2 |  | x
CdTe75669 | 1 | x
CIGS1-001 | 1 | x
CIGS8-001 | 2 |  | x
CIGS39013 | 1 | x
CIGS39017 | 2 |  | x
HIT05662 | 1 | x
HIT05667 | 2 |  | x
mSi01663 | 2
mSi01883 | 2 |  | x
mSi02473 | 1 | x
mSi02513 | 1
mSi460A8 | 2 |  | x
mSi460BB | 1 | x
xSi11246 | 1 | x
xSi12922 | 2 |  | x
Notes
1). A Thermal Test was only performed on Group 1 modules. Temperature coefficients derived from these tests were used for both Group 1 and Group 2 modules.
2). An Angle of Incidence Test was only performed on Group 2 modules. The f(2) function (B0 - B5 coefficients) derived from these tests was used for both Group 1 and Group 2 modules.
3). Since these modules are all of the same model, a single set of temperature coefficients and a single f(2) function were chosen as representative. The representative temperature coefficients were selected from a thermal test of MSi0247 and the representative f(2) function was selected from the AOI test of mSi0188.